## Sheet1
Index | Roughness | Cluster | roughness_cluster2_avg | roughness_cluster1_avg | Roughness_All
C2_0701_27 | 2.0039 | 1 | 1.6362 |  | 31.0587
C2_0701_57 | 1.6254 | 1
C2_0701_64 | 1.3544 | 1
C2_0701_98 | 1.1042 | 1
C2_0701_115 | 1.5333 | 1
C2_0701_125 | 1.9241 | 1
C2_0701_144 | 1.8246 | 1
C2_0701_147 | 1.2806 | 1
C2_0701_191 | 2.39 | 0 |  | 2.038
C2_0701_209 | 1.44 | 1
C2_0701_253 | 1.5197 | 0
C2_0701_276 | 2.3077 | 0
C2_0701_279 | 1.1833 | 1
C2_0701_289 | 1.3429 | 1
C2_0701_309 | 2.0965 | 1
C2_0701_310 | 1.0684 | 1
C2_0701_317 | 3.125 | 1
C2_0701_333 | 1.9347 | 0