## Sheet1
Index | Roughness | Cluster | roughness_cluster2_avg | roughness_cluster1_avg | Roughness_All
F2_0701_27 | 1.4588 | 0 |  | 1.733 | 32.2868
F2_0701_43 | 1.2762 | 1 | 1.6263
F2_0701_64 | 1.6643 | 0
F2_0701_99 | 1.7849 | 0
F2_0701_103 | 1.6422 | 0
F2_0701_109 | 1.3797 | 0
F2_0701_125 | 2.8118 | 0
F2_0701_167 | 1.1544 | 0
F2_0701_177 | 1.3962 | 0
F2_0701_180 | 1.9419 | 1
F2_0701_188 | 1.4846 | 1
F2_0701_215 | 2.4507 | 0
F2_0701_229 | 1.8164 | 0
F2_0701_232 | 1.5181 | 0
F2_0701_249 | 2.2584 | 1
F2_0701_273 | 2.0822 | 0
F2_0701_274 | 1.3693 | 0
F2_0701_334 | 1.169 | 1
F2_0701_341 | 1.6277 | 1