## Sheet1
Index | Roughness | Cluster | roughness_cluster2_avg | roughness_cluster1_avg | Roughness_All
F2_0703_3 | 1.3667 | 0 |  | 1.4549 | 17.0897
F2_0703_5 | 1.0627 | 0
F2_0703_10 | 1.0528 | 0
F2_0703_12 | 2.0545 | 0
F2_0703_58 | 1.1153 | 0
F2_0703_81 | 2.9016 | 0
F2_0703_120 | 1.0395 | 0
F2_0703_128 | 1.0605 | 0
F2_0703_140 | 1.4404 | 0
F2_0703_159 | 1.1728 | 1 | 1.3319
F2_0703_235 | 1.2814 | 1
F2_0703_240 | 1.5415 | 1