## Sheet1
Index | Roughness | Cluster | roughness_cluster2_avg | roughness_cluster1_avg | Roughness_All
F5_0703_6 | 1.75 | 0 |  | 2.1118 | 28.3238
F5_0703_25 | 1.4263 | 0
F5_0703_43 | 2.1946 | 0
F5_0703_44 | 1.0995 | 0
F5_0703_90 | 1.1745 | 1 | 1.6328
F5_0703_103 | 3.7115 | 0
F5_0703_105 | 2.3368 | 1
F5_0703_111 | 1.5349 | 1
F5_0703_123 | 1.4084 | 1
F5_0703_134 | 1.3981 | 0
F5_0703_140 | 1.75 | 1
F5_0703_144 | 1.1945 | 1
F5_0703_167 | 1.4327 | 0
F5_0703_168 | 2.0306 | 1
F5_0703_177 | 3.8814 | 0