## Sheet1
Index | Roughness | Cluster | Roughness_All | roughness_cluster2_avg | roughness_cluster1_avg
C10_0701_72 | 1.7156 | 1 | 6.7262 | 1.4817
C10_0701_212 | 1.375 | 0 |  |  | 1.2542
C10_0701_259 | 1.3601 | 0
C10_0701_737 | 1.0276 | 0
C10_0701_738 | 1.2479 | 1