## Sheet1
Index | Roughness | Cluster | roughness_cluster2_avg | roughness_cluster1_avg | Roughness_All
F4_0703_2 | 2.1946 | 1 | 2.0149 |  | 29.9906
F4_0703_29 | 1.2521 | 0 |  | 1.5886
F4_0703_30 | 1.44 | 1
F4_0703_47 | 1.139 | 0
F4_0703_65 | 1.3496 | 0
F4_0703_101 | 1.083 | 0
F4_0703_123 | 1.797 | 1
F4_0703_129 | 1.8871 | 0
F4_0703_130 | 2.0952 | 0
F4_0703_146 | 1.2503 | 1
F4_0703_156 | 1.1471 | 0
F4_0703_187 | 2.5543 | 0
F4_0703_203 | 2.073 | 0
F4_0703_208 | 3.6923 | 1
F4_0703_219 | 1.3058 | 0
F4_0703_225 | 1.6667 | 1
F4_0703_241 | 2.0635 | 1